## Sheet1
Sample | L* | a* | b* | C*ab | hab | Wavelength | A1 | A2 | A3 | A4 | B1 | B2 | B3 | B4 | Wavelength | C1 | C2 | C3 | C4 | D1 | D2 | D3 | D4 | Wavelength | E1 | E2 | E3 | E4 | F1 | F2 | F3 | F4
A1 | 42.07 | 14.07 | -57.19 | 58.9 | 283.82 | 380 | 0.1006 | 0.0621 | 0.0932 | 0.1218 | 0.1173 | 0.0444 | 0.105 | 0.1146 | 380 | 0.0807 | 0.0481 | 0.1057 | 0.0932 | 0.0751 | 0.0451 | 0.1027 | 0.0596 | 380 | 0.0673 | 0.0473 | 0.0768 | 0.0342 | 0.0619 | 0.0633 | 0.0454 | 0.0096
A2 | 61.37 | -47.75 | 39.35 | 61.87 | 140.51 | 390 | 0.1765 | 0.0743 | 0.1385 | 0.2108 | 0.1956 | 0.0462 | 0.1726 | 0.1936 | 390 | 0.1269 | 0.0498 | 0.1789 | 0.1427 | 0.1095 | 0.0466 | 0.1606 | 0.0743 | 390 | 0.0853 | 0.049 | 0.0983 | 0.0351 | 0.0782 | 0.0753 | 0.0471 | 0.0104
A3 | 46.37 | 54.01 | -5.07 | 54.25 | 354.63 | 400 | 0.3148 | 0.0829 | 0.2021 | 0.4138 | 0.3263 | 0.0472 | 0.2789 | 0.3424 | 400 | 0.2058 | 0.0512 | 0.3015 | 0.2071 | 0.1507 | 0.0472 | 0.2503 | 0.0873 | 400 | 0.1035 | 0.0496 | 0.1213 | 0.0352 | 0.0925 | 0.0799 | 0.0489 | 0.0103
A4 | 97.67 | -0.56 | 1.33 | 1.44 | 113.05 | 410 | 0.4382 | 0.0857 | 0.2359 | 0.6806 | 0.4428 | 0.048 | 0.3512 | 0.471 | 410 | 0.276 | 0.0514 | 0.3976 | 0.2435 | 0.179 | 0.0476 | 0.3273 | 0.0929 | 410 | 0.1152 | 0.0493 | 0.136 | 0.0355 | 0.0995 | 0.0773 | 0.0507 | 0.0104
B1 | 45.59 | 4.29 | -52.39 | 52.57 | 274.68 | 420 | 0.4992 | 0.0852 | 0.2415 | 0.8539 | 0.5103 | 0.0478 | 0.3725 | 0.5131 | 420 | 0.3101 | 0.0512 | 0.4362 | 0.2514 | 0.1956 | 0.0472 | 0.3764 | 0.094 | 420 | 0.1237 | 0.0484 | 0.1454 | 0.0353 | 0.1019 | 0.0728 | 0.0529 | 0.0105
B2 | 71.36 | -32.81 | 71.21 | 78.41 | 114.74 | 430 | 0.5354 | 0.0847 | 0.2338 | 0.9136 | 0.5379 | 0.0479 | 0.372 | 0.5201 | 430 | 0.349 | 0.0511 | 0.4525 | 0.2531 | 0.2143 | 0.0471 | 0.4174 | 0.0943 | 430 | 0.1345 | 0.048 | 0.1577 | 0.0353 | 0.1041 | 0.0695 | 0.0568 | 0.0107
B3 | 46.85 | 31.79 | -25.75 | 40.91 | 320.99 | 440 | 0.5583 | 0.084 | 0.2165 | 0.9261 | 0.5428 | 0.0475 | 0.3572 | 0.5208 | 440 | 0.4153 | 0.0505 | 0.4538 | 0.2535 | 0.2399 | 0.0465 | 0.4538 | 0.0944 | 440 | 0.1486 | 0.0473 | 0.1735 | 0.0351 | 0.1074 | 0.0669 | 0.0623 | 0.0107
B4 | 77.52 | -0.03 | 0.45 | 0.45 | 93.32 | 450 | 0.5608 | 0.0836 | 0.1945 | 0.9298 | 0.5316 | 0.0467 | 0.3321 | 0.521 | 450 | 0.4715 | 0.0495 | 0.4382 | 0.2538 | 0.2745 | 0.0456 | 0.4859 | 0.0946 | 450 | 0.1713 | 0.0466 | 0.1869 | 0.035 | 0.1117 | 0.0648 | 0.0662 | 0.0108
C1 | 45.93 | -15.15 | -44.75 | 47.25 | 251.3 | 460 | 0.5344 | 0.085 | 0.1731 | 0.9345 | 0.5192 | 0.0471 | 0.3035 | 0.5222 | 460 | 0.4902 | 0.0497 | 0.4096 | 0.2545 | 0.3261 | 0.0457 | 0.5144 | 0.0949 | 460 | 0.2137 | 0.0466 | 0.194 | 0.0351 | 0.1219 | 0.0634 | 0.0677 | 0.0108
C2 | 87.93 | 6.14 | 97.92 | 98.12 | 86.41 | 470 | 0.4755 | 0.0905 | 0.1527 | 0.9361 | 0.4864 | 0.0484 | 0.2724 | 0.5218 | 470 | 0.4884 | 0.051 | 0.3697 | 0.2543 | 0.3929 | 0.0466 | 0.5358 | 0.095 | 470 | 0.2818 | 0.0472 | 0.1974 | 0.035 | 0.1602 | 0.0621 | 0.0682 | 0.011
C3 | 46.81 | 23.42 | -37.83 | 44.49 | 301.76 | 480 | 0.3982 | 0.1011 | 0.1315 | 0.9372 | 0.4496 | 0.0505 | 0.2366 | 0.5212 | 480 | 0.4697 | 0.0527 | 0.3184 | 0.2539 | 0.4498 | 0.0482 | 0.5513 | 0.0948 | 480 | 0.3628 | 0.0485 | 0.2006 | 0.035 | 0.2701 | 0.061 | 0.0692 | 0.011
C4 | 57.52 | -0.16 | 0.15 | 0.22 | 137.55 | 490 | 0.3197 | 0.1241 | 0.1129 | 0.9393 | 0.4623 | 0.0615 | 0.2005 | 0.5214 | 490 | 0.4371 | 0.0643 | 0.2596 | 0.2539 | 0.475 | 0.0584 | 0.5641 | 0.095 | 490 | 0.4313 | 0.0546 | 0.2069 | 0.0349 | 0.4167 | 0.0603 | 0.0716 | 0.0112
D1 | 50.85 | -36.91 | -21.19 | 42.56 | 209.87 | 500 | 0.2517 | 0.2 | 0.0999 | 0.9399 | 0.4199 | 0.1138 | 0.172 | 0.5211 | 500 | 0.3914 | 0.12 | 0.2102 | 0.2538 | 0.4576 | 0.1032 | 0.5766 | 0.095 | 500 | 0.4517 | 0.0728 | 0.2167 | 0.0348 | 0.5045 | 0.0596 | 0.0755 | 0.0112
D2 | 75.27 | 36.03 | 80.97 | 88.62 | 66.01 | 510 | 0.1984 | 0.3484 | 0.0881 | 0.9405 | 0.3193 | 0.2476 | 0.1474 | 0.521 | 510 | 0.3341 | 0.2614 | 0.1732 | 0.2537 | 0.4117 | 0.1897 | 0.5909 | 0.0951 | 510 | 0.4309 | 0.0937 | 0.2274 | 0.0348 | 0.5198 | 0.0588 | 0.0797 | 0.0112
D3 | 84.78 | 2.31 | 15.52 | 15.69 | 81.55 | 520 | 0.1607 | 0.4747 | 0.0753 | 0.9429 | 0.226 | 0.4294 | 0.123 | 0.5222 | 520 | 0.273 | 0.4562 | 0.1441 | 0.2541 | 0.3539 | 0.2533 | 0.607 | 0.0954 | 520 | 0.3916 | 0.0988 | 0.2376 | 0.0349 | 0.4925 | 0.0582 | 0.0835 | 0.0114
D4 | 37.2 | 0.16 | 0.52 | 0.55 | 72.71 | 530 | 0.1336 | 0.5057 | 0.0665 | 0.9415 | 0.1604 | 0.5765 | 0.1066 | 0.5217 | 530 | 0.2149 | 0.6348 | 0.1273 | 0.2536 | 0.2923 | 0.265 | 0.62 | 0.0954 | 530 | 0.3426 | 0.0942 | 0.2486 | 0.0348 | 0.4444 | 0.0576 | 0.0872 | 0.0115
E1 | 53.54 | -48.53 | -2.65 | 48.6 | 183.13 | 540 | 0.1152 | 0.47 | 0.0652 | 0.942 | 0.1211 | 0.6398 | 0.1037 | 0.5226 | 540 | 0.1663 | 0.7606 | 0.1236 | 0.254 | 0.2352 | 0.2615 | 0.634 | 0.0957 | 540 | 0.2901 | 0.0917 | 0.2623 | 0.0348 | 0.3877 | 0.0572 | 0.0913 | 0.0116
E2 | 65.54 | 55.35 | 66.57 | 86.58 | 50.26 | 550 | 0.1025 | 0.4091 | 0.0671 | 0.9423 | 0.1058 | 0.6268 | 0.1058 | 0.5238 | 550 | 0.1269 | 0.8273 | 0.1235 | 0.2545 | 0.1841 | 0.2891 | 0.6479 | 0.0961 | 550 | 0.2372 | 0.108 | 0.2675 | 0.0348 | 0.3265 | 0.0571 | 0.0921 | 0.0117
E3 | 62.64 | 20.55 | 21.17 | 29.51 | 45.86 | 560 | 0.0934 | 0.3441 | 0.0671 | 0.94 | 0.0974 | 0.5747 | 0.1047 | 0.524 | 560 | 0.0971 | 0.8533 | 0.1206 | 0.2545 | 0.1419 | 0.3988 | 0.66 | 0.0963 | 560 | 0.1899 | 0.1823 | 0.26 | 0.0347 | 0.2676 | 0.0578 | 0.0885 | 0.0117
E4 | 21.88 | -0.05 | -0.23 | 0.23 | 256.46 | 570 | 0.0876 | 0.2851 | 0.0728 | 0.9427 | 0.0872 | 0.5126 | 0.111 | 0.5265 | 570 | 0.0793 | 0.8672 | 0.1227 | 0.2556 | 0.1135 | 0.5756 | 0.6747 | 0.0971 | 570 | 0.1516 | 0.3324 | 0.26 | 0.0347 | 0.217 | 0.0607 | 0.0877 | 0.0119
F1 | 59.42 | -57.33 | 18.7 | 60.3 | 161.93 | 580 | 0.0834 | 0.2295 | 0.097 | 0.9406 | 0.0806 | 0.4419 | 0.1373 | 0.526 | 580 | 0.0699 | 0.8708 | 0.1366 | 0.2553 | 0.0954 | 0.7299 | 0.685 | 0.0972 | 580 | 0.1195 | 0.5136 | 0.2914 | 0.0346 | 0.1713 | 0.0744 | 0.0983 | 0.0119
F2 | 48.44 | 62.31 | 30.74 | 69.48 | 26.26 | 590 | 0.0808 | 0.1798 | 0.1521 | 0.941 | 0.0792 | 0.3695 | 0.1841 | 0.5264 | 590 | 0.0652 | 0.8745 | 0.1617 | 0.2553 | 0.0836 | 0.8178 | 0.6958 | 0.0973 | 590 | 0.0938 | 0.6742 | 0.3704 | 0.0346 | 0.1324 | 0.1577 | 0.1275 | 0.012
F3 | 39.4 | 15.6 | 14.69 | 21.43 | 43.28 | 600 | 0.0795 | 0.1411 | 0.2392 | 0.9407 | 0.0803 | 0.3042 | 0.2309 | 0.526 | 600 | 0.062 | 0.8766 | 0.1834 | 0.2548 | 0.0741 | 0.8555 | 0.7046 | 0.0973 | 600 | 0.0759 | 0.7822 | 0.4524 | 0.0346 | 0.1034 | 0.3313 | 0.1594 | 0.012
F4 | 10.41 | 0.45 | 1.18 | 1.27 | 69.09 | 610 | 0.0791 | 0.1187 | 0.3499 | 0.9403 | 0.0824 | 0.2606 | 0.2511 | 0.5252 | 610 | 0.06 | 0.8783 | 0.1846 | 0.2542 | 0.0679 | 0.8703 | 0.712 | 0.0971 | 610 | 0.0666 | 0.8363 | 0.4949 | 0.0345 | 0.0872 | 0.5036 | 0.1754 | 0.0122
[6 empty] | 620 | 0.0801 | 0.1086 | 0.4657 | 0.9403 | 0.0818 | 0.2383 | 0.2456 | 0.5241 | 620 | 0.0596 | 0.8802 | 0.1712 | 0.2534 | 0.0654 | 0.8763 | 0.7189 | 0.0968 | 620 | 0.0631 | 0.8564 | 0.5123 | 0.0346 | 0.0803 | 0.6441 | 0.1817 | 0.0122
[6 empty] | 630 | 0.0822 | 0.1041 | 0.5652 | 0.9394 | 0.0833 | 0.2265 | 0.2496 | 0.5224 | 630 | 0.0598 | 0.8813 | 0.1702 | 0.2521 | 0.0643 | 0.8786 | 0.7243 | 0.0964 | 630 | 0.0617 | 0.8627 | 0.5205 | 0.0345 | 0.0775 | 0.7511 | 0.1857 | 0.0124
[6 empty] | 640 | 0.086 | 0.1015 | 0.6405 | 0.9405 | 0.095 | 0.2186 | 0.2858 | 0.5217 | 640 | 0.0605 | 0.8844 | 0.1964 | 0.2514 | 0.0641 | 0.8825 | 0.7309 | 0.0964 | 640 | 0.0612 | 0.868 | 0.5281 | 0.0345 | 0.0759 | 0.8155 | 0.1909 | 0.0124
[6 empty] | 650 | 0.0917 | 0.1005 | 0.6916 | 0.9417 | 0.1273 | 0.2142 | 0.3499 | 0.5207 | 650 | 0.062 | 0.8872 | 0.2482 | 0.2506 | 0.0649 | 0.8862 | 0.7368 | 0.0961 | 650 | 0.0616 | 0.8728 | 0.5366 | 0.0345 | 0.0754 | 0.845 | 0.1982 | 0.0126
[6 empty] | 660 | 0.1005 | 0.1037 | 0.7267 | 0.944 | 0.1932 | 0.2187 | 0.432 | 0.5203 | 660 | 0.0638 | 0.8911 | 0.3215 | 0.25 | 0.067 | 0.8907 | 0.7432 | 0.096 | 660 | 0.0633 | 0.8783 | 0.5481 | 0.0346 | 0.078 | 0.8615 | 0.2093 | 0.0128
[6 empty] | 670 | 0.1128 | 0.1111 | 0.7484 | 0.9435 | 0.3007 | 0.2316 | 0.5152 | 0.5185 | 670 | 0.0641 | 0.8919 | 0.4031 | 0.2488 | 0.0688 | 0.8921 | 0.7473 | 0.0957 | 670 | 0.0663 | 0.8802 | 0.5606 | 0.0346 | 0.0837 | 0.8702 | 0.2241 | 0.0129
[6 empty] | 680 | 0.1306 | 0.1208 | 0.7638 | 0.9433 | 0.4467 | 0.2484 | 0.5923 | 0.5167 | 680 | 0.0625 | 0.8922 | 0.4856 | 0.2475 | 0.0697 | 0.8928 | 0.7511 | 0.0953 | 680 | 0.0699 | 0.8811 | 0.5758 | 0.0345 | 0.091 | 0.8769 | 0.2439 | 0.013
[6 empty] | 690 | 0.1548 | 0.1299 | 0.7746 | 0.9422 | 0.6012 | 0.2634 | 0.659 | 0.5144 | 690 | 0.0606 | 0.892 | 0.5626 | 0.2461 | 0.0693 | 0.8926 | 0.7542 | 0.0948 | 690 | 0.0731 | 0.8815 | 0.5931 | 0.0344 | 0.0981 | 0.8814 | 0.2695 | 0.0131
[6 empty] | 700 | 0.1865 | 0.1362 | 0.7848 | 0.9424 | 0.7138 | 0.2733 | 0.7155 | 0.5134 | 700 | 0.059 | 0.8931 | 0.6321 | 0.2451 | 0.068 | 0.8936 | 0.7585 | 0.0945 | 700 | 0.0756 | 0.8831 | 0.6139 | 0.0345 | 0.1031 | 0.886 | 0.3023 | 0.0132
[6 empty] | 710 | 0.2246 | 0.1366 | 0.794 | 0.9431 | 0.7692 | 0.273 | 0.759 | 0.5123 | 710 | 0.0587 | 0.8942 | 0.6901 | 0.2442 | 0.067 | 0.8948 | 0.7626 | 0.0943 | 710 | 0.0757 | 0.8847 | 0.6353 | 0.0345 | 0.1036 | 0.8898 | 0.3399 | 0.0134
[6 empty] | 720 | 0.2661 | 0.1319 | 0.7991 | 0.9412 | 0.7907 | 0.2632 | 0.7884 | 0.5099 | 720 | 0.0606 | 0.8928 | 0.7348 | 0.2426 | 0.068 | 0.8936 | 0.7645 | 0.0938 | 720 | 0.0739 | 0.8842 | 0.6535 | 0.0344 | 0.1003 | 0.8904 | 0.3783 | 0.0135
[6 empty] | 730 | 0.3102 | 0.1313 | 0.8058 | 0.9423 | 0.8023 | 0.2608 | 0.8121 | 0.5089 | 730 | 0.0658 | 0.8942 | 0.7733 | 0.2419 | 0.0725 | 0.8949 | 0.7687 | 0.0935 | 730 | 0.0742 | 0.886 | 0.6722 | 0.0345 | 0.1001 | 0.8935 | 0.4181 | 0.0138